## Sheet1
be the first
Supplier Review Form
Entire Factory 厂 A production Line A Material Number 厂 Other
Reason for Audit: New supplier Casting Process Audit |  |  |  | Last Audit Date:
Supplier Name: |  |  |  | This Audit Date:
Material Group |  |  |  | Supplier Code:
Supplier Address:
Audit Team: |  |  |  |  | Supplier
Audit result:
Overview |  | Number of Conforming Findings |  |  |  | For details please refer to the next "questionnaire sheet"
Number of Non- Conforming Findings
Number of Not Applicable Findings
be the first
Entire Factory 厂 A production Line A Material Number 厂 Other
1 | Casting Design and Tooling |  | % of scoring of this item: [ ] |  |  |  | Pass 1 | Fail 0 | N/A X | Comments
Scoring of this item: [ ]
Total scoring of this item: [ ]
1.1 | Design Software |  | 1. Casting plant must be compliant to customer specific software requirements. 2. Casting plant must have and maintain customer specific requirements for math data transfer for the tooling and for part Drawings / Models.
1.2 | Casting Simulation |  | 1. The casting plant must use solidification modeling software casting as part of the design process for the gating and feeding system prior to tooling construction and prototype part submission. Simulation must include both fill and solidification analysis. 2. Results must be reviewed with the Customer. 3. The simulation should avoid hot spots, air entrapment, multiple metal fronts converging.
1.3 | FEA Analysis |  | 1. The design responsible party must complete an FEA (Finite Element Analysis) for the casting. The ultimate tensile strength, yield strength, and percent elongation used in the FEA must be over the lower limit of engineering requirement for the specified alloy for similar applications. 2. The foundry should know the specific features of the casting where maximum stresses exceed 50% of the Yield Strength. For purposes of this assessment, the expression "high stress" refers to any feature exceeding 50% of the Yield Strength. 3. Any high stress features identified in the FEA must be evaluated when casting simulations are reviewed, and when establishing product audits such as wall thickness, microstructure, hardness, x-ray, crack inspections.
be the first
Entire Factory 厂 A production Line A Material Number 厂 Other
1.4 | Casting Datum |  | 1. If the casting plant creates the raw casting drawing, that drawing must be approved and released per the customer requirements. 2. If the casting plant creates the tolerance limits between the raw casting drawing and any other drawing, those tolerance limits must be approved by the customer. 3. Whenever possible, the X-Y-Z datum surfaces used on the machined components should be the same X-Y-Z datum surfaces as the raw castings. This is for dimensional control purposes and minimizing datum shifts between the casting and machined surfaces (one of the causal factors related to thin-wall conditions). 4. Tooling design must allow all raw casting locators (datum surfaces) to be on one piece of the tooling steel. This is for dimensional control purposes. Customer approval is required for any deviation from this concept. 5. The raw casting datum surfaces must not be removed by any post-processing or machining unless customer has approved it.
1.5 | Casting Tool Material |  | 1. All production core boxes and molding patterns must be made from wood+aluminium alloys unless customer approves alternate material. 2. With customer prior approval, the supplier can utilize “soft tools” to produce prototype samples if production tooling is not available when the parts are required. These sample castings may be used for activity such as product validation tests, assembly builds, and machine tool runoffs. The castings must be produced with the production intent melting and metal handling process.
1.6 | Core Box Design |  | Core boxes must be designed such that filing on the locating surfaces of core prints is not allowed. Avoid blow tubes, vents, parting lines on the locating surfaces.
1.7 | Core Box Vents |  | Slotted contoured vents are required to be used on casting cavity surfaces of core tooling cavities unless customer approves alternate construction.
1.8 | Tooling Maintenance |  | 1. The life of the tooling is tracked based on number of cycles. 2. There is an itemized list of regular maintenance items completed at pre-defined frequencies. 3. Checksheet to track completion of regular maintenance.
1.9 | Tool Changes |  | 1. Replacement inserts (new steel), where there is a customer specific requirement, an initial sample approval may be required. Customer specific requirements may require a process change request submission with possible production trial run requirements. 2. All tooling repair (welding, grinding, machining, insert replacement) requires dimensional verification (internal approval) prior to re-instituting the tool for production volumes. 3. The supplier complies with all customer requirements related to which initial approval requirements are needed when tooling is corrected.
1.1 | Casting Traceability |  | 1. All castings produced must be identified with customer branding requirements, casting plant logo (as applicable), casting part number, cavity number, and cast date in designated locations per customer requirements. 2. In some applications, traceability to both casting machine and/or measured process parameters specific to the casting may be required. Identification must be accurate and readily visible on non- machined surfaces, and must not interfere with parting lines, appearance, function, processing or assembly.
1.11 | Fixtures and Gages |  | 1. All surfaces of fixtures and gages which touch the part must be made from hard tool steel unless customer approves other materials. 2. The tips of all clamps on fixtures and gages must be built with replaceable tips unless customer approves a different design. 3. All fixtures and gages must be certified periodically either by in-house if capable or by third party.
Entire Factory 厂 A production Line A Material Number 厂 Other
2 | % of scoring of this item: [ ] Metal Control Total scoring of this item: [ ] | [5 empty] | Pass 1 | Fail 0 | N/A X | Comments
2.1 | Incoming/Returned Material Storage |  | Raw /Returned materials must be stored without mixing them in marked storage areas by type.
2.2 | Charging Materials and Alloy Additions |  | Charge materials and alloys going into melting furnaces must be weighed first.
2.3 | Metal Chemistry |  | 1. Chemistry must be controlled at each key point in the process (melting, holding, and pouring). 2. There must be a spectrometer on site for chemistry control. Industry Standards, such as ASTM E1999, must be followed for sampling, verification, standardization and calibration. 3. There must be a Gas Combustion C/S analyzer on site. Gas combustion shall be the method for controlling carbon unless customer approves another measurement method. 4. Gas combustion (C/S analyzer) does not have to be used for 100% of the measurements if carbon limits are not mandatory in the customer part number specific requirements. The spectrometer can be used as long as it is crosschecked daily against the gas combustion. Results of the crosscheck must be documented. The spectrometer carbon must crosscheck within +/- 0.05 of the value from gas combustion, preferably within +/- 0.03. If carbon limits are mandatory in the customer part number specific requirements, then gas combustion must be used to verify all carbon analyses prior to shipment for each heat produced. 5. The Spectrometer must have certified Master Calibration Standards which cover the range of each chemistry element being controlled. Sufficient Calibration Masters must be on site in order to audit each element being controlled in direct comparison with a Calibration Master. 6. A procedure must be posted near the spectrometer which clearly defines the permissible tolerance range of the Master calibration Standards. 7. There must be control limits for all key elements of the material grade including carbon equivalent (typically C + 1/3Si) and customer defined elements. 8. For ductile iron and compacted graphite iron, there must be a minimum limit for sulfur. Preferably over 0.005%.
2.4 | Chemistry |  | For any elements with customer specified mandatory limits, these limits must be reduced by the tolerance permitted on the Master calibration Standards.
Entire Factory 厂 A production Line A Material Number 厂 Other
2.5 | Chemistry |  | For cast iron, a Thermal Arrest unit, also known as a CE Meter, must be used on the melt deck for in- process checks unless customer approves that it is not required.
2.6 | Metal Temperature |  | 1. Immersion is the preferred method for temperature checks at each metal holding location with upper and lower control limits. 2. Holding furnaces must be capable of controlling metal temperature at the metal extraction point to +/- 10°C.
2.7 | Cast Iron Inoculation |  | 1. All metal must be post-inoculated. This could be in the ladle, in-stream, or in the mold. 2. Post-inoculation based on weight is preferred. If the post-inoculation addition is based on volume or timers, there must be a regular audit to verify the weight.
2.8 | Carbon Raiser |  | The carbon raiser used as an addition to electric melting furnaces shall be less than 0.3% volatiles content unless customer approves a higher limit. Volatiles content can be provided on Material Certification from supplier of the carbon raiser. Petroleum Coke by-products and industrial graphite scraps with high volatiles content can cause porosity in castings. This volatiles requirement does not apply to organic charcoal carbon raisers such as charred coconut hulls.
Entire Factory 厂 A production Line A Material Number 厂 Other
3 | Magnesium Treatment |  | % of scoring of this item: [ ] |  |  |  | Pass 1 | Fail 0 | N/A X | Comments
Scoring of this item: [ ]
Total scoring of this item: [ ]
3.1 | Treatment Ladle |  | 1. Forms or molds must be used to build or repair the treatment ladle. The dimension of the reaction chamber must be verified after the build or repair. 2. For open top sandwich and wiring process treatment ladles, the recommended internal height to diameter ratio is 2:1 or greater. 3. The treatment ladle shall never be poured with any other irons other than the ductile iron.
3.2 | Weighing System |  | All the materials, such as magnesium alloy, cover material, inoculate, and other alloys, must be weighed before they are added to the treatment ladle.
3.3 | Metal Weight |  | For compacted graphite iron, the iron to be poured must be weighed in order to adjust the vermiculizer addition. For ductile iron, some customers may require the iron to be weighed.
3.4 | Magnesium (alloy) Addition |  | Magnesium Treatment materials must be added to the treatment ladle as late as possible prior to tap out to avoid the burn (oxidation) of the magnesium alloy.
3.5 | Alloy/ Cover Material Addition |  | If cover material is used, clean steel plates/punching are preferred. The materials must be added in proper order and location in the treatment ladle.
3.6 | Treatment Ladle Temperature |  | There must be documented instruction/process to assure adequate pre-heating of the treatment ladle prior to tap out.
3.7 | Treatment Temperature |  | Tap out temperature must be monitored and controlled within an established range and the record must be documented.
Entire Factory 厂 A production Line A Material Number 厂 Other
3.8 | Magnesium Treatment Filling |  | There must be a system to avoid the direct pouring over the material chamber of the treatment ladle.
3.9 | Slagging |  | The slag must be completely removed from the treatment ladles before transferring to holders or pouring into molds.
3.1 | Magnesium Reaction Time |  | The nodularizing reaction time may be required by customer to be measured and documented.
3.11 | Chemistry Control |  | The chemistry must be checked for each treatment ladle after nodularizing. For nitrogen covered pressure auto-pour process, the chemistry must be checked before each addition of new treated iron.
3.12 | Cored Wire Magnesium Treatment |  | 1. An automatic feeding system is required for straightening the wire and for controlling the feeding speed. 2. It is recommended that the guiding tube is perpendicular to the bath for vertical feeding. 3. The supplier must be ISO or similarly certified.
3.13 | Fade Time |  | There must be a maximum time limit from nodularization treatment to last mold poured. There must be a timer alarm which is clearly visible or audible located where it is obvious to the workers at the cast line.
Entire Factory 厂 A production Line A Material Number 厂 Other
4 | Cores |  | % of scoring of this item: [ ] |  |  |  | Pass 1 | Fail 0 | N/A X | Comments
Scoring of this item: [ ]
Total scoring of this item: [ ]
4.1 | Outsourced Cores |  | Cores may be purchased, or blown in-house. If they are purchased, core supplier must be in full compliance with this Process Table.
4.2 | Cold Box |  | 1. The compressed air supply for cold box blowers must have a dew point at atmospheric pressure below -40ºC. 2. Cold box core boxes must be designed with tamping pins in areas of casting surfaces. 3. Cold box cores must be stored in an environment below 35ºC and below 40% humidity unless customer approves higher limits. Special rooms with temperature and humidity control may be necessary in order to comply with this requirement. Foundries with many large cores may have trouble to comply with this requirement due to the storage area necessary; they must coat (dip/paint) the cores within two hours after they are blown and must pour them off with 48 hours of being blown. 4. Cold box mix recipe should be verified by measured weight of resins. 5. Weight of mixed core sand should be minimized; 6 to 10 blows typical, not to exceed one hour of mixed sand.
4.3 | Hot Box |  | 1. The compressed air supply for hot box blowers must have a dew point at atmospheric pressure below -40º C. 2. Hot box core boxes must have internal thermocouples. The temperatures must be displayed. There must be an alarm if the temperature is out of range. Automatic temperature adjustment is required unless customer approves another adjustment method. 3. Hot box cores must be stored in an environment below 35C and below 40% humidity unless customer approves higher limits. Special rooms with temperature and humidity control may be necessary in order to comply with this requirement. Foundries with many large cores may have trouble to comply with this requirement due to the storage area necessary; they must coat (dip/paint) the cores within two hours after they are blown and must pour them off with 48 hours of being blown. 4. Hot box mix recipe should be verified by measured weight of resins. 5. Weight of mixed core sand should be minimized; 6 to 10 blows typical, not to exceed one hour of mixed sand.
Entire Factory 厂 A production Line A Material Number 厂 Other
4.4 | Shell Core |  | Shell core boxes must have internal thermocouples. The temperatures must be displayed. There must be an alarm if the temperature is out of range. Automatic temperature adjustment is required unless customer approves another adjustment method.
4.5 | Core Repair |  | Repair of cores requires customer approval for this practice. If allowed, the repairs must be done in the core department, not at the mold line.
4.6 | Cured Core Check |  | There must be a regular audit to cut open cores to check to see if they are properly cured hard to the center.
4.7 | Core Coating |  | 1. If any cores are wet coated, they must be oven dried prior to use. Coating / painting / dipping / spraying any liquids onto the cores is permitted as long as the cores get baked dry. Includes water base, alcohol base, oil base, kerosene base, methylated spirits, or any other liquid. This includes flammable coatings; burning them is not sufficient. 2. The Baume or viscosity of coatings must be measured and controlled. 3. Coating tanks must have continuous mixing and filtering.
4.8 | Core Coating |  | The use of graphite coatings is discouraged. They are a common cause of inclusions.
4.9 | Chaplet/Spacer |  | Any chaplets, spacers, or chills used must be completely clean and dry.
4.1 | Core Preparation |  | Cores and core assemblies must be thoroughly blown off from all sides before they are set into molds.
4.11 | Core Assembly |  | 1. Cores must be thoroughly blown off from all sides before they are used to make core assemblies. 2. Core assemblies must be gaged. 3. Cores and core assemblies must be inspected for damage or breakage before delivery to the molds assembly. 4. Inspection criteria must be clearly defined and displayed. Core defects and their location should be documented. 5. Use of automated or manual assist setters are preferred for assembled core packs.
4.12 | Core Storage |  | 1. Cores must not be stacked touching each other. Adequate storage racks must be provided to place cores in single layers. 2. Racks, containers, trays, may need foam padding or similar as appropriate to protect cores from damage during movement or handling.
4.13 | Core Inventory |  | 1. In normal production, the storage time of cores should be specified and managed visually. 2. The cores exceeding the specified time shall be scrapped in time.
Entire Factory 厂 A production Line A Material Number 厂 Other
5 | Molding/Pouring/Casting |  | % of scoring of this item: [ ] |  |  |  | Pass 1 | Fail 0 | N/A X | Comments
Scoring of this item: [ ]
Total scoring of this item: [ ]
5.1 | Start-Up Process |  | Define work instructions or procedure for pre-heating ladles, pour boxes, stopper rods, transfer ladles.
5.2 | Metal Transfer |  | Molten metal from the melting furnaces may be tapped directly to go to the cast line, or it may be transferred to intermediate holders. If intermediate holders are used, they must have heating capability to maintain temperature.
5.3 | Filter |  | Filters are required to be used in all molds unless customer approves production without filters. Filters are preferably foam (sponge) type 30 ppi.
5.4 | Auto Pouring |  | 1. If auto pouring holders are used, they must have heat unless customer approves production without heat. 2. Auto pouring holders must be capable of controlling metal temperature at the metal extraction point to +/-10ºC. 3. Auto holders and tilting auto ladles must have an infrared measurement sensor to check the temperature of the metal stream for each mold poured unless customer approves an alternative method of temperature control. The sensor must alarm when the temperature is out of range.
5.5 | Metal Pouring |  | 1. Automatic pouring of molten metal into the mold is required unless customer approves manual pouring. 2. Pouring ladles should be on heat when not in use, ensure the pouring ladle temperature state
5.6 | Ladle Construction |  | If manual ladle or auto ladle pouring, the ladles must have a teapot spout construction in order to holdslag back.
Entire Factory 厂 A production Line A Material Number 厂 Other
5.7 | Batch Pour System |  | Immersion temperature audit from each ladle or pour box to confirm that all molds were poured within specified temperature range.
5.8 | Metal Quality |  | Charging raw materials or scrap into the auto pouring holders or ladles and running production out of them at the same time is prohibited.
5.9 | Alloying |  | Alloying into the auto pouring holders or ladles is allowed, but must be minimized in order to prevent defects such as inclusions.
5.1 | Mold Traceability |  | The molds must have traceability to each ladle / heat of metal poured. The location for the first mold and last mold per ladle / heat must be easily identifiable.
5.11 | Machine Settings |  | Equipment computer programs or mechanical limits for pouring and cycle times must be protected from non-authorized changes so that only authorized personnel can change the program or settings.
5.12 | Control Limits |  | Cast machine should have real time closed loop monitoring which is either tied into the shakeout control or creates an alarm when key parameters are beyond control limits. Castings that are outside the control limits must be segregated for additional inspections.
5.13 | Sand Lab |  | 1. There must be an on-site sand lab equipped for checking both molding sand and core sand. 2. The sand lab must be capable of making audits for common parameters such as Sieve analysis, loss on ignition (LOI), core strength tests, compactability, moisture, % volatiles, methylene blue test for active clay, compression, permeability.
5.14 | Sulfur in the Sand |  | For ductile iron and compacted graphite iron, there must be a regular audit to measure the sulfur content of the molding sand in order to prevent degenerated graphite at the casting surface. The sulfur in the molding sand must not exceed 0.15% unless customer approves a higher limit.
5.15 | Sand Temperature |  | The sand system must have sufficient cooling systems and controls to keep the temperature of the molding sand going into the molds below specified temperature per the control plan. It is preferred not to exceed 40ºC sand temperature at the mold line.
5.16 | Shakeout Time |  | 1. The temperature at the time of opening (shakout) must be controlled and recorded accordingly. 2. If air cooling is carried out in accordance with the time, the time provisions must be validated and recorded, for customer check at any time.
Entire Factory 厂 A production Line A Material Number 厂 Other
6 | Casting Cleaning and Finishing |  | % of scoring of this item: [ ] |  |  |  | Pass 1 | Fail 0 | N/A X | Comments
Scoring of this item: [ ]
Total scoring of this item: / [ ]
6.1 | De-gating |  | Wedge cutter is preferred for de-gating. Casting must not be damaged during de-gating operation. If hammer is used for de-gate, the hammering locations shall be specified to prevent the casting to be hit by hammer.
6.2 | Shot Blast |  | 1. Must have Preventative Maintenance plan. 2. Must have table condition for each individual shot blast machine including shot time, application ampere, discharge pressure. 3. Must define when and how to replenish shots due to worn and lost. 4. Must define how to handle the dropped/ stuck/re-working castings. 5. Must have standard to qualify shot blast finished part per customer specification.
6.3 | Trimming/Grinding Operation |  | Must have documented check-list and work instruction to check that the parts meet customer specification/tolerance for burrs, parting lines, gates and riser contacts. Refer QW030.01Cleaning rule.
6.4 | Primer coat |  | 1. Paint compatibility for machine coatings applied later must be ensured by suitable choice of primer - primer must be free of lead and zinc chromate. 2. For parts whose surfaces remain completely or partially unmachined and which are to be "hydraulic oil resistant" / "pressure-tight up to xxx bar and free of blowholes and pores" according to the drawing, a hydraulic oil resistant primer is required - hydraulic oil HLP 46 according to DIN 51524 is always used.
7 | Casting Inspection and Testing |  | % of scoring of this item: [ ] |  |  |  | Pass 1 | Fail 0 | N/A X | Comments
Scoring of this item: [ ]
Total scoring of this item: [ ]
7.1 | Retained Material or Cleanliness Requirement |  | Equipment must be available onsite to properly administer retained material inspection per customer requirements.
7.2 | Dimensional Inspection - Part One |  | 1. Foundry should preferably apply point cloud/laser scanning inspection technology. 2. Foundry should prefer to use point cloud inspection / laser scanning instead of full dimensions inspection. 3. For some deep holes and other areas that cannot be detected by laser scanning the supplier must provide the measurement result data by other additional measurement methods. 4. Foundry should be familiar with the specific requirements of QW030.01scan and strictly enforce them.
7.3 | Dimensional Inspection - Part Two |  | 5. If the measurement reference is a flat surface, it must include checking the flatness of each individual original casting reference surface. Preferably, this should be less than 2mm. 6. Point cloud/laser scanning inspection must use the part-design datum construction to align the measurement data. Unless otherwise specified by the customer, "best-fit" data alignment is not allowed. 7. The casting plant is responsible for comparing the scan with the 3D Math Model. In all cases the Point Cloud/laser scan must be aligned to the math model using the X-Y-Z raw casting datum surfaces. Results must be shared with customer. 8. Scan reports must include a screen shot showing which surface features were used to align the scan to the 3D Math Model; and what is the distance, D, of those scanned surface features to each of the same features in the 3D Math Model. The scan report must clearly state which version of the 3D Math Model was used. 9. Point Cloud/laser scanning Inspection is recommended for prototype parts and PPAP parts as defined by the customer specific requirements. The scanning may be out-sourced.
Entire Factory 厂 A production Line A Material Number 厂 Other
7.4 | Casting Tolerance |  | Cast tolerances apply to castings which have not been painted, plated, or coated. There should be Casting dimensional data/layouts for castings which have not been painted, plated, or coated.
7.5 | Wall Thickness |  | For cylinder blocks, the supplier must have on-site a portable ultrasonic device for checking bore wall thickness, refer QW030.01 Cylinders.
7.6 | Nodularity Verification |  | For ductile iron and compacted graphite iron, the supplier is responsible for the correlation of Ultrasonic Velocity or Resonant Frequency Testing to % nodularity to define limits for acceptance at the test location for each part number. Customer may require 100% ultrasonic checking for some applications according to EN12680-3
7.7 | Internal Integrity |  | The supplier must have the ability to check the internal casting condition as required by the customer - 100% volumetric inspection - UT inspection or other more desirable methods such as destructive testing (sectioning) for internal integrity checks.
7.8 | Surface Integrity (Crack Detection) |  | The supplier must be capable of conducting surface integrity testing using non-destructive testing techniques (magnetic particle inspection, UT) per customer requirements.
7.9 | Primer check |  | 1. The primer coating of the casting must ensure proper protection against rust during outdoor storage for at least 12 weeks. Therefore, a coating thickness of at least 80 μm (up to 120 μm) is required. Parts must be sprayed clean prior to priming. 2. Paint sagging must be prevented - especially on exterior surfaces - and any paint stripping is not allowed. 3. For parts marked as subject to high loads and high pressure fluids (e.g. latching cylinders, pressure plates) completely free of porosity and non-metallic substances in the oil circuit area regardless of pre- finishing and sandblasting are not allowed to be primed, but appropriate rust protection measures must be taken and a rust preventive oil is recommended: Castrol DWX51.
7.1 | Repairs |  | 1. All the salvage repair must be approved in advanced by Customer. 2. If repairs are allowed, repair method and procedures must be approved by Customer.
Entire Factory 厂 A production Line A Material Number 厂 Other
8 | Material Properties |  | % of scoring of this item: [ ] |  |  |  | Pass 1 | Fail 0 | N/A X | Comments
Scoring of this item: [ ]
Total scoring of this item: [ ]
8.1 | Laboratory Location |  | 1. The supplier shall have a metallurgical lab located on-site with capabilities to analyze chemistries, hardness, microstructure, % nodularity, area fraction porosity, and any other features specified by customer. 2. Chemical composition check must include C, Si, Mn, P, S, Cr, Ni, Mo, Cu, Mg, Ti.
8.2 | Material Property Testing |  | 1. Material property testing must be defined per customer design records. 2. Mechanical properties testing must be on site unless customer approves another location. 3. Mechanical property testing must include ultimate tensile strength, yield strength, percent elongation and reduction of area at fracture. Yield Strength must be measured with an extensometer attached to the specimen unless customer agrees to some other method. 4. If retest or replacement is necessary must be with agreement of the customer. 5. Testing begins with prototypes and continues through regular production.
8.3 | Mechanical Property |  | The casting source must prepare test bars from a location approved by customer. For example, these might be cut from a casting or from a separately cast bar. Mechanical properties are often required from test bars cut from actual castings in an area designated on the engineering drawing or in the part quality document. The test bar location in the casting will be dimensioned from casting features or refer EN1563.
8.4 | Microstructure Analysis |  | 1. Metallurgical examination is to be done by the supplier prior to any component testing to insure microstructure meets engineering drawing specifications. 2. A metallograph image analyzer is required on-site unless customer approves some other method of measuring features in the images. 3. Reference photographs must be readily available at the metallograph for all microstructure requirements. 4. The crystal structure shall conform to EN 1559-1, EN 1553 graphite morphology and size in accordance with EN ISO 945.
Entire Factory 厂 A production Line A Material Number 厂 Other
8.5 | Hardness Testing |  | 1. Hardness testing is to be done according to EN ISO 6506-1. Supplier must have certified Master blocks on-site for auditing the calibration of the hardness tester. 2. The Tolerance range for the Master block must be posted on the hardness tester. 3. The Tolerance range for the Master must not exceed +/- 3%. 4. The customer specified hardness range must be reduced by the tolerance allowed on the hardness Master block. 5. Unless customer specifies otherwise, Brinell hardness test using a 3000Kg load, 10 mm diameter indenter, and 10 - 15 second dwell time. 6. Hardness to be measured at a specified location from customer. 7. If hardness readings are out of specification, all castings in the Lot shall be hardness tested with any out-of-specification castings rejected.
8.6 | Heat Treatment |  | 1. Heat treating must be before machining unless customer agrees to heat treat after machining. Heat treating may be in-house or outsourced. Heat treating must be in compliance with customer requirements. 2. Austempered Ductile Iron often has some pre-machining before heat treatment. Features to be pre- machined must be approved by customer.
8.7 | Residual Stress Testing |  | The supplier is responsible for any residual stress testing requirements unless Customer agrees that the supplier is not responsible for it. Testing may be outsourced. Customer must approve the source which conducts the testing.
Entire Factory 厂 A production Line A Material Number 厂 Other
9 | Packing and transportation |  | % of scoring of this item: [ 67% ] |  |  |  | Pass 1 | Fail 0 | N/A X | Comments
Scoring of this item: [ 2 ]
Total scoring of this item: [ 3 ]
9.1 | Wooden pallet |  | 1. If the parts are transported on pallets, the design of the pallet as well as the lashing of the part(s) on the pallet must be suitable for the loads - especially for sea transport / overseas transport. 2. Improper design of the pallet (too weak; only one-sided lifting possibility with the forklift) as well as the lashing of the part (not suitable for stress) on the pallet accordingly. 3. the parts are transported on pallets by means of forklifts, but also (as far as possible) by means of lift trucks within the plants. When using pallets, Europool pallets (EN 13698) should preferably be used.
9.2 | Packaging |  | 1. When transporting parts in crates/slats, the parts must be placed in such a way as to ensure that there are no signs of impact and no rusting (corrosion of exposed friction areas) due to friction between the parts. 2. The parts must be supported against each other in such a way that they cannot become wedged during transport in such a way that part removal is significantly impeded during unloading. 3. Tapes/fabric must be used for securing - chains/metal that can injure the primer are prohibited.
| Additional protection |  | Appropriate additional transport protection, e.g. by desiccant packaging.
9.3 | Label |  | The outer packaging needs to have clear material information, including at least order number, material number, quantity, etc.
10 | Continuous Improvements |  | % of scoring of this item: [ ] |  |  |  | Pass 1 | Fail 0 | N/A X | Comments
Scoring of this item: [ ]
Total scoring of this item: [ ]
10.1 | Internal Audit |  | 1. Internal audit plan and activities is documented and takes into account customer requirements (such as attention to quality complaints). 2. The frequency of audits is at least once a year. 3. All discovery points have specific measures in place and validity is properly verified.
10.2 | Quality Target |  | Q- targets (e.g., defect rates, audit results) must be complete with quality and process data to show that requirements and objectives are being met.
10.3 | Effectiveness of cause analysis and corrective action |  | 1. If a defect occurs, immediate action must be taken until the cause is eliminated and evidence of the effectiveness of the corrective action is provided and relevant employees receive the necessary training. 2. Use appropriate methods to conduct cause analysis, develop corrective actions, and monitor the implementation process and verify their effectiveness, updating control plans and related documents as necessary. 3. All non-conformities must be communicated to the customer in advance.
10.4 | On-site sample check of 8D report implementation |  | Spot-check the historical 8D reports
Metal Control
Testing
Cores
Magnesium
Treatment
Packing and
transportation
Molding/Pouring/
Casting
Continuous
Improvements
Casting Cleaning
and Finishing
Casting Design
and Tooling
Material
Properties
Scoring of this item:
[ 2 ]